## CoA-20260707-501-001
CoA No : | CoA-20260707-501-001
CERTIFICATE OF ANALYSIS
Product: |  | 5550990 |  |  | Manufacturer: International Paint (Korea) Ltd.
Product Description: |  | INTERTHANE 990 PHX61M/15L/KC AUTUMN GREY PART A |  |  | City: Haman-Gun |  | Country: South Korea
Batch Details: |  |  |  |  | Commercial Details:
Batch Number: |  | KK56089071 |  |  | Color Code: |  | FS16440
Manufacturing Date: |  | 09.06.2026 |  |  | Customer: |  | tttt
Expiration Date: |  | 07.06.2028
Quantity : |  | 12.85LT X 2EA = 25.70LT |  |  | Sales Order Number:
Customer PO Number:
Project No : |  | QS11123 |  |  | Delivery Number:
Storage Condition: In the original unopened containers, protected from sunlight.
BATCH TEST RESULTS
Characteristics |  |  | Method |  | Tolerance |  | Results |  | Unit
|  |  |  | Lower Limit |  | Upper Limit
Total Solid % by weight |  |  | ASTM D2832 | 61.6 |  | 67.6 | 64.6 |  | %
Viscosity (Cone & Plate) |  |  | ISO 2884-1 | 3 |  | 6 | 4.6 |  | Poise
Specific Gravity (Pressure Cup) |  |  | ISO 2811 | 1.201 |  | 1.261 | 1.239 |  | g/cm3
Drying Time (Touch Dry) |  |  | ASTM D1640 |  |  | 1 | 1 |  | Hours
Drying Time (Hard Dry) |  |  | ASTM D1640 |  |  | 5 | 5 |  | Hours
Fineness of Grind |  |  | ASTM D1210 |  |  | 30 | 30 |  | μM
Pot-Life @ 25ºC |  |  | ISO 9514 | 2 |  |  | 2 |  | Hours
Sag Resistance (Sag Testers @ 25ºC) |  |  | ISO 16862 | 250 |  |  | 250 |  | μM
Certified By: QC Department |  |  | Signature: Quality Manager |  |  |  |  | Issue Date: | 2026-07-07
AkzoNobel certifies that the product mentioned above has been manufactured in accordance with the specification. The Quality Control results are copied from the relevant AkzoNobel quality management system. This certificate has been processed electronically.

## CoA-20260707-501-002
CoA No : | CoA-20260707-501-002
CERTIFICATE OF ANALYSIS
Product: |  | 5550990 |  |  | Manufacturer: International Paint (Korea) Ltd.
Product Description: |  | INTERTHANE 990 PHX61M/15L/KC AUTUMN GREY PART A |  |  | City: Haman-Gun |  | Country: South Korea
Batch Details: |  |  |  |  | Commercial Details:
Batch Number: |  | KK56089071 |  |  | Color Code: |  | FEDERAL 16440
Manufacturing Date: |  | 09.06.2026 |  |  | Customer: |  | tttt
Expiration Date: |  | 07.06.2028
Quantity : |  | 12.85LT X 2EA = 25.70LT |  |  | Sales Order Number:
Customer PO Number:
Project No : |  | QS11123 |  |  | Delivery Number:
Storage Condition: In the original unopened containers, protected from sunlight.
BATCH TEST RESULTS
Characteristics |  |  | Method |  | Tolerance |  | Results |  | Unit
|  |  |  | Lower Limit |  | Upper Limit
Total Solid % by weight |  |  | ASTM D2832 | 61.6 |  | 67.6 | 64.6 |  | %
Viscosity (Cone & Plate) |  |  | ISO 2884-1 | 3 |  | 6 | 4.6 |  | Poise
Specific Gravity (Pressure Cup) |  |  | ISO 2811 | 1.201 |  | 1.261 | 1.239 |  | g/cm3
Drying Time (Touch Dry) |  |  | ASTM D1640 |  |  | 1 | 1 |  | Hours
Drying Time (Hard Dry) |  |  | ASTM D1640 |  |  | 5 | 5 |  | Hours
Fineness of Grind |  |  | ASTM D1210 |  |  | 30 | 30 |  | μM
Pot-Life @ 25ºC |  |  | ISO 9514 | 2 |  |  | 2 |  | Hours
Sag Resistance (Sag Testers @ 25ºC) |  |  | ISO 16862 | 250 |  |  | 250 |  | μM
Certified By: QC Department |  |  | Signature: Quality Manager |  |  |  |  | Issue Date: | 2026-07-07
AkzoNobel certifies that the product mentioned above has been manufactured in accordance with the specification. The Quality Control results are copied from the relevant AkzoNobel quality management system. This certificate has been processed electronically.

## CoA-20260707-501-003
CoA No : | CoA-20260707-501-003
CERTIFICATE OF ANALYSIS
Product: |  | 5348844 |  |  | Manufacturer: International Paint (Korea) Ltd.
Product Description: |  | INTERTHANE 990 PHA046/2.15L/KC PART B |  |  | City: Haman-Gun |  | Country: South Korea
Batch Details: |  |  |  |  | Commercial Details:
Batch Number: |  | KK56075025 |  |  | Color Code:
Manufacturing Date: |  | 25.03.2026 |  |  | Customer: |  | tttt
Expiration Date: |  | 15.09.2027
Quantity : |  | 2.15LT X 1EA = 2.15LT |  |  | Sales Order Number:
Customer PO Number:
Project No : |  | QS11124 |  |  | Delivery Number:
Storage Condition: In the original unopened containers, protected from sunlight.
BATCH TEST RESULTS
Characteristics |  |  | Method |  | Tolerance |  | Results |  | Unit
|  |  |  | Lower Limit |  | Upper Limit
Total Solid % by weight |  |  | ASTM D2832 | 80 |  | 86 | 83 |  | %
Viscosity (Cone & Plate) |  |  | ISO 2884-1 | 2 |  | 4 | 3.1 |  | Poise
Specific Gravity (Pressure Cup) |  |  | ISO 2811 | 1.069 |  | 1.129 | 1.099 |  | g/cm3
Certified By: QC Department |  |  | Signature: Quality Manager |  |  |  |  | Issue Date: | 2026-07-07
AkzoNobel certifies that the product mentioned above has been manufactured in accordance with the specification. The Quality Control results are copied from the relevant AkzoNobel quality management system. This certificate has been processed electronically.

## CoA-20260707-501-004
CoA No : | CoA-20260707-501-004
CERTIFICATE OF ANALYSIS
Product: |  | 5348844 |  |  | Manufacturer: International Paint (Korea) Ltd.
Product Description: |  | INTERTHANE 990 PHX61M/2.15L/KC AUTUMN GREY PART A |  |  | City: Haman-Gun |  | Country: South Korea
Batch Details: |  |  |  |  | Commercial Details:
Batch Number: |  | KK56138022 |  |  | Color Code: |  | FEDERAL 16440
Manufacturing Date: |  | 26.05.2026 |  |  | Customer: |  | tttt
Expiration Date: |  | 16.11.2027
Quantity : |  | 2.15LT X 1EA = 2.15LT |  |  | Sales Order Number:
Customer PO Number:
Project No : |  | QS11124 |  |  | Delivery Number:
Storage Condition: In the original unopened containers, protected from sunlight.
BATCH TEST RESULTS
Characteristics |  |  | Method |  | Tolerance |  | Results |  | Unit
|  |  |  | Lower Limit |  | Upper Limit
Total Solid % by weight |  |  | ASTM D2832 | 95 |  | 100 | 97.5 |  | %
Viscosity (Cone & Plate) |  |  | ISO 2884-1 | 4 |  | 6 | 6 |  | Poise
Specific Gravity (Pressure Cup) |  |  | ISO 2811 | 1.122 |  | 1.182 | 1.181 |  | g/cm3
Certified By: QC Department |  |  | Signature: Quality Manager |  |  |  |  | Issue Date: | 2026-07-07
AkzoNobel certifies that the product mentioned above has been manufactured in accordance with the specification. The Quality Control results are copied from the relevant AkzoNobel quality management system. This certificate has been processed electronically.

## CoA-20260707-501-005
CoA No : | CoA-20260707-501-005
CERTIFICATE OF ANALYSIS
Product: |  | 5551814 |  |  | Manufacturer: International Paint (Korea) Ltd.
Product Description: |  | INTERTHANE 990 PHJ684/15L/KC GREY PART A |  |  | City: Haman-Gun |  | Country: South Korea
Batch Details: |  |  |  |  | Commercial Details:
Batch Number: |  | KK56119009 |  |  | Color Code: |  | N6.5
Manufacturing Date: |  | 07.05.2026 |  |  | Customer: |  | tttt
Expiration Date: |  | 05.05.2028
Quantity : |  | 12.85LT X 1EA = 12.85LT |  |  | Sales Order Number:
Customer PO Number:
Delivery Number:
Storage Condition: In the original unopened containers, protected from sunlight.
BATCH TEST RESULTS
Characteristics |  |  | Method |  | Tolerance |  | Results |  | Unit
|  |  |  | Lower Limit |  | Upper Limit
Total Solid % by weight |  |  | ASTM D2832 | 75.9 |  | 81.9 | 78.9 |  | %
Colour Matching Visual Assessment |  |  | ISO 3668 | [5 empty] | #
Viscosity (Cone & Plate) |  |  | ISO 2884-1 | 4 |  | 6 | 5.9 |  | Poise
Specific Gravity (Pressure Cup) |  |  | ISO 2811 | 1.41 |  | 1.47 | 1.451 |  | g/cm3
Drying Time (Touch Dry) |  |  | ASTM D1640 |  |  | 1.5 | 1.5 |  | Hours
Drying Time (Hard Dry) |  |  | ASTM D1640 |  |  | 6 | 6 |  | Hours
Fineness of Grind |  |  | ASTM D1210 |  |  | 30 | 30 |  | μM
Pot-Life @ 25ºC |  |  | ISO 9514 | 2 |  |  | 2 |  | Hours
Sag Resistance (Sag Testers @ 25ºC) |  |  | ISO 16862 | 225 |  |  | 250 |  | μM
Certified By: QC Department |  |  | Signature: Quality Manager |  |  |  |  | Issue Date: | 2026-07-07
AkzoNobel certifies that the product mentioned above has been manufactured in accordance with the specification. The Quality Control results are copied from the relevant AkzoNobel quality management system. This certificate has been processed electronically.